## Asset Structure
Element Path | Element Template | Organization | Location | Site | Plant | Line | Unit | Area | Equipment
PET Line 1 | Site | ABC Polymers | India | Surat -1 | Fiber | PET Line1 | Ploymerization | PTA Handling | TK-101
PET Line 1 \ Polymerization | Area | [7 empty] | Slurry Pump
... \ Polymerization \ PTA Handling | Material Handling Unit
... \ Polymerization \ Slurry Prep \ TK-101 | Mixing Tank
... \ Polymerization \ Slurry Prep \ Slurry Pump | Centrifugal Pump
... \ Esterification \ RAB01 | ES Reactor
... \ RAB01 \ Chamber A | ES Reactor Chamber
... \ RAB01 \ Chamber B / C | ES Reactor Chamber
... \ Esterification \ 1st ES Column | Distillation Column
... \ Esterification \ RAB02 \ Chamber 1 | ES Reactor Chamber (5-ch)
... \ RAB02 \ Chamber 5 | ES Reactor Chamber (5-ch)
... \ Esterification \ 2nd ES Column | Distillation Column
... \ Esterification \ Monomer Pump | Centrifugal Pump
... \ Esterification \ Pre-PC Filter | Filter
... \ Polycondensation \ RAC01 | PC Reactor
... \ RAC01 \ Direct Condenser | Condenser
... \ RAC01 \ Ejector | Ejector
... \ Polycondensation \ RAC02 | PC Reactor
... \ Polycondensation \ RAC03 | PC Reactor
... \ Chip Handling \ Polymer Pump | Metering Pump
... \ Chip Handling \ Pre-cutter Filter | Filter
... \ Chip Handling \ Chip Cutters | Cutter
... \ Chip Handling \ Chip Conveying | Pneumatic Conveyor
... \ Chip Handling \ Chip Silo / Off-grade Silo | Storage Silo
... \ Polymerization \ SSP \ SSP Tower | SSP Tower
PET Line 1 \ Spinning | Area
... \ Spinning \ Polymer Distribution \ 5-way Valve | Distribution Valve
... \ Polymer Distribution \ 3-way Valve | Distribution Valve
... \ Spinning \ TW-1A \ Beam Header | Beam Header
... \ TW-1A \ Position 2-15 | Spin Position
... \ Spinning \ TW-1B \ Beam Header | Beam Header
... \ TW-1B \ Position 2-15 | Spin Position
... \ Spinning \ Finish Application | Finish Applicator
... \ Spinning \ Drawing | Draw Stand
... \ Spinning \ Cantravering | Cantravering
PET Line 1 \ Drawline | Area
... \ Drawline \ Tow Creel | Creel
... \ Drawline \ Hot Draw Bath | Draw Bath
... \ Drawline \ Draw Stands | Draw Stand
... \ Drawline \ Finish Application | Finish Applicator
... \ Drawline \ Stuffer Box Crimper | Crimper
... \ Drawline \ Relaxation Oven | Multi-zone Oven
... \ Drawline \ Cutter | Cutter
... \ Drawline \ Baler | Baler

## Manual Data Entry
Equipment / Unit | Parameter | Unit | Typical Value / Range | Notes / Basis
Lab QC Results | Acid Values |  |  | Manual Data Entry from Lab
| ES% |  |  | Manual Data Entry from Lab
| IV |  |  | Manual Data Entry from Lab
| Color |  |  | Manual Data Entry from Lab
| AA |  |  | Manual Data Entry from Lab
| denier |  |  | Manual Data Entry from Lab
| tenacity |  |  | Manual Data Entry from Lab
| elongation |  |  | Manual Data Entry from Lab
| shrinkage |  |  | Manual Data Entry from Lab
| moisture |  |  | Manual Data Entry from Lab
| crimp count |  |  | Manual Data Entry from Lab

## Polymerization
Equipment / Unit | Parameter | Unit | Typical Value / Range | Low Alarm | High Alarm | Trip (LL/HH) | Notes / Basis
PTA Silo | Silo level | % | 30-70 | 15 | 90 | - | Load cell / radar
PTA Feeder | N2 purge flow | % design | 90-110 | 60 | 130 | - | Conveying / inerting gas
PTA Feeder | N2 blanket pressure | barg | 0.05-0.15 | 0.02 | 0.3 | - | -
Slurry Mixing Tank TK-01 | Tank level | % | 30-70 | 20 | 85 | 90 (HH) | -
Slurry Mixing Tank TK-01 | PTA feed rate | % of design | 90-110 | 70 | 115 | - | Weight feeder
Slurry Mixing Tank TK-01 | MEG feed flow | % of design | 90-110 | 70 | 115 | - | -
Slurry Mixing Tank TK-01 | PTA:MEG molar ratio | ratio | 1:1.15-1.30 | 1:1.05 | 1:1.40 | - | Calculated tag, sets stoichiometry
Slurry Mixing Tank TK-01 | Agitator speed | RPM | 40-80 | 20 | 100 | - | -
Slurry Pump | Discharge pressure | barg | 2-4 | 1 | 6 | - | -
1st ES Reactor RAB01 (3 chambers) | Temperature, per chamber | °C | 250-260 | 245 | 265 | 270 (HH) | -
1st ES Reactor RAB01 | Reactor pressure | barg | 0.2-1.0 | 0.05 | 1.5 | - | -
1st ES Reactor RAB01 (3 chambers) | Level, per chamber | % | 30-70 | 20 | 85 | - | Feed -> mid -> inside chamber overflow
1st ES Reactor RAB01 | Agitator speed | RPM | 20-50 | 10 | 70 | - | -
1st ES Column | Column top temperature | °C | 100-103 | 95 | 108 | - | Controls water vs MEG split
1st ES Column | Column pressure | barg | 0-0.2 | -0.05 | 0.5 | - | -
1st ES Column | Reflux flow | % design | 90-110 | 70 | 120 | - | -
2nd ES Reactor RAB02 (5 chambers) | Temperature, per chamber | °C | 255-265 | 250 | 270 | 275 (HH) | -
2nd ES Reactor RAB02, Ch.1 | Toner (color additive) dosing flow | % design | 90-110 | 70 | 120 | - | -
2nd ES Reactor RAB02, Ch.5 | Stabilizer dosing flow | % design | 90-110 | 70 | 120 | - | -
2nd ES Reactor RAB02 (5 chambers) | Level, per chamber | % | 30-70 | 20 | 85 | - | -
2nd ES Column | Column top temperature | °C | 100-103 | 95 | 108 | - | -
2nd ES Column | Column pressure | barg | 0-0.2 | -0.05 | 0.5 | - | -
Monomer Pump | Discharge pressure | barg | 3-6 | 2 | 8 | - | -
Pre-PC Filter | Differential pressure | bar | 0.5-1.5 | - | 2.0 | 2.5 (HH, auto-switch) | -
1st PC Reactor RAC01 | Melt temperature | °C | 270-280 | 265 | 285 | 290 (HH) | -
1st PC Reactor RAC01 | Vacuum | mbar abs | 50-100 | - | 150 (vacuum loss) | 200 (HH) | Lower value = deeper vacuum
1st PC Reactor RAC01 | Level | % | 30-70 | 20 | 85 | - | -
1st PC Reactor RAC01 | Agitator speed / torque | RPM / % | 10-30 / trend | 5 | 40 | - | Torque trended as IV proxy, no fixed alarm
1st PC Direct Condenser | Condenser temperature | °C | 80-100 | 70 | 110 | - | EG circulating medium
1st PC Direct Condenser | EG circulation flow | % design | 90-110 | 70 | 120 | - | -
1st PC Ejector | Motive pressure | barg | 4-8 | 3 | 10 | - | -
2nd PC Reactor RAC02 | Melt temperature | °C | 275-285 | 270 | 290 | 295 (HH) | -
2nd PC Reactor RAC02 | Vacuum | mbar abs | 5-20 | - | 30 (vacuum loss) | 40 (HH) | -
2nd PC Reactor RAC02 | Level | % | 30-70 | 20 | 85 | - | -
3rd PC Reactor / Finisher RAC03 | Melt temperature | °C | 280-290 | 275 | 295 | 300 (HH) | Tightest tolerance in train
3rd PC Reactor / Finisher RAC03 | Vacuum | mbar abs | <1-2 | - | 5 (vacuum loss) | 8 (HH) | Most critical loop, sets final IV
3rd PC Reactor / Finisher RAC03 | Level (bottom-mounted) | % | 30-70 | 20 | 85 | - | Inlet/outlet at bottom, vacuum operation
3rd PC Reactor / Finisher RAC03 | Agitator speed / torque | RPM / % | 5-20 / trend | 3 | 30 | - | Primary online IV proxy
Polymer Pump | Discharge pressure | barg | 10-30 | 5 | 40 | - | To chip cutting
Pre-cutter Filter | Differential pressure | bar | 1-3 | - | 4.0 | - | -
Chip Cutters | Cutter speed | % design | 90-110 | 70 | 120 | - | -
Chip Cutters | Quench water temperature | °C | 20-40 | 15 | 50 | - | -
Chip Conveying | Conveying air pressure | barg | 0.3-0.6 | 0.2 | 0.8 | - | Air driven
Chip Silo / Off-grade Silo | Silo level | % | 20-80 | 10 | 90 | - | -
SSP Tower | Bed temperature | °C | 200-220 | 190 | 230 | 235 (HH) | -
SSP Tower | N2 purge flow | % design | 90-110 | 70 | 120 | - | -
SSP Tower | Tower level | % | 30-80 | 20 | 90 | - | -
SSP Tower | N2 dew point | °C dew pt | < -40 | - | -30 (too wet) | - | Only if inline analyzer fitted

## Spinning
Equipment / Unit | Parameter | Unit | Typical Value / Range | Low Alarm | High Alarm | Trip (LL/HH) | Notes / Basis
5-way valve outlet | Polymer temperature | °C | 280-290 | 275 | 295 | 300 (HH) | Inlet from PM2/SF1/SF2/SF3/draw-off
5-way valve outlet | Polymer pressure | bar | 40-80 | 25 | 110 | - | -
5-way valve outlet | Polymer Hi-IV viscosity | IV (dl/g) | 0.635-0.870 | 0.600 | 0.900 | - | Confirm if inline viscometer or lab-derived reference
Pre 3-way valve | Polymer temperature | °C | 278-288 | 273 | 293 | - | -
Pre 3-way valve | Polymer pressure | bar | 40-80 | 25 | 110 | - | -
3-way valve, branch A | Polymer temperature | °C | 278-288 | 273 | 293 | - | To SF1A header
3-way valve, branch A | Polymer pressure | bar | 35-75 | 20 | 105 | - | -
3-way valve, branch B | Polymer temperature | °C | 278-288 | 273 | 293 | - | To SF1B header
3-way valve, branch B | Polymer pressure | bar | 35-75 | 20 | 105 | - | -
Beam header, TW-1A | Polymer temperature | °C | 278-288 | 273 | 293 | - | -
Beam header, TW-1A | Polymer pressure | bar | 35-75 | 20 | 105 | - | -
Beam header, TW-1B | Polymer temperature | °C | 278-288 | 273 | 293 | - | -
Beam header, TW-1B | Polymer pressure | bar | 35-75 | 20 | 105 | - | -
Quench air, per position | Temperature | °C | 15-25 | 10 | 30 | - | -
Quench air, per position | Pressure | mm H2O | 5-20 | 2 | 30 | - | -
Quench air, per position | Velocity / airflow | m/sec | 0.3-1.0 | 0.1 | 1.5 | - | -
Quench air, per position | Humidity | %RH | 50-70 | 30 | 85 | - | If RH probe fitted
Finish oil application | Finish concentration | % | 1.0-3.0 | 0.5 | 4.0 | - | Real-time only if inline sensor fitted
Drawing | Feed roll / draw roll speed | % design | 90-110 | 70 | 120 | - | -
Drawing | Draw ratio | ratio | 3.0-4.0x | 2.7x | 4.3x | - | Calculated, primary operator setpoint
Cantravering | Doff time | min | 20-40 | - | - | - | Logged event, not alarmed

## Drawline
Equipment / Unit | Parameter | Unit | Typical Value / Range | Low Alarm | High Alarm | Trip (LL/HH) | Notes / Basis
Tow creel | Tow band tension | N | 5-15 | 2 | 20 | - | Dancer roll / load cell
Tow creel | Feed roll speed | % design | 90-110 | 70 | 120 | - | Line speed reference
Hot draw bath | Bath temperature | °C | 70-95 | 65 | 100 | 105 (HH) | Largest effect on tenacity/elongation
Hot draw bath | Bath level | % | 30-70 | 20 | 85 | - | -
Hot draw bath heater | Steam pressure | barg | 2-4 | 1 | 5 | - | If steam-heated
Draw stands | Feed roll / draw roll speed | % design | 90-110 | 70 | 120 | - | -
Draw stands | Draw ratio | ratio | 3.0-4.0x | 2.7x | 4.3x | - | Calculated, primary operator setpoint
Draw stands | Tow tension, pre/post draw | N | 10-30 | 5 | 40 | - | -
Finish oil application | Finish concentration | % | 0.1-0.3 | 0.05 | 0.5 | - | -
Finish oil application | Bath level | % | 30-70 | 20 | 85 | - | -
Stuffer box crimper | Crimper box back-pressure | bar | 2-5 | 1 | 7 | - | Controls crimp intensity
Stuffer box crimper | Feed roll overfeed | % overfeed | 10-20 | 5 | 25 | - | Sets crimp frequency
Stuffer box crimper | Box steam pressure / temperature | barg / °C | 1-3 / 110-130 | 0.5 / 100 | 4 / 140 | - | Thermosets the crimp
Stuffer box crimper | Crimp frequency | crimps/inch | 8-14 | 6 | 16 | - | Calculated; actual crimp verified visually/lab
Relaxation / heat-set oven | Oven temperature | °C | 100-130 | 90 | 140 | 150 (HH) | Multi-zone
Relaxation / heat-set oven | Belt / conveyor speed | % design | 90-110 | 70 | 120 | - | Sets residence time
Relaxation / heat-set oven | Hot air circulation flow | % design | 90-110 | 70 | 120 | - | -
Relaxation / heat-set oven | Residence time | min | 2-5 | 1.5 | 6 | - | Calculated from belt speed/oven length
Cutter | Blade speed / feed roll speed | % design | 90-110 | 70 | 120 | - | -
Cutter | Cut length | mm | 38-51 | 36 | 53 | - | Set via roll/blade speed ratio
Cutter | Motor load | % rated | 40-70 | - | 85 | 95 (HH) | Blade wear/jam detection
Baler | Press force | bar (hyd.) | 50-150 | 40 | 180 | - | -
Baler | Bale weight | kg | 350-450 | 330 | 470 | - | Load cell, triggers press cycle end
Baler | Bale density | kg/m3 | 350-450 | 320 | 480 | - | Calculated from weight/volume

## KPI & Analytics
KPI | Category | Process Section | Calculation Basis (Tags Used) | Purpose / What It Catches
PTA:MEG molar ratio | Efficiency, Quality | Polymerization | PTA (C₈H₆O₄, MW 166.13) and MEG (C₂H₆O₂, MW 62.07) are fed by mass, but the reaction runs on moles, so you need to convert both flows before dividing. Molar ratio (MEG:PTA) = [MEG Feedrate- (kg/hr) / 62.07] ÷ [PTA feed rate (kg/hr) / 166.13] This simplifies to a clean shortcut: (MEG Feedrate- / PTA feed rate ) × 2.676. So if you just trend the mass ratio of the two feeds, multiplying by 2.676 converts it straight to the molar ratio, useful if you ever want a quick sanity check by hand. Two things to watch in implementation: PTA feed rate is normally a true mass flow (loss-in-weight feeder for solid PTA), but if MEG Feedrate- is a volumetric meter on liquid MEG, you need a density correction (MEG ≈ 1.113 kg/L) before the division, ideally temperature-compensated since MEG density shifts slightly with temperature. | Stoichiometry drift is the earliest predictor of off-spec acid value/ES% 4-8 hr later
MEG recovery ratio | Efficiency, Cost | Polymerization | Working through the full reaction (esterification + polycondensation combined, for a long chain): net stoichiometry reduces to PTA + MEG → PET repeat unit + 2H₂O. Checking mass balance: 166.13 + 62.07 = 228.20 in, and 192.17 (PET repeat, C₁₀H₈O₄) + 2(18.02) = 228.21 out. So 0.374 kg of MEG ends up chemically incorporated per kg of PTA reacted (62.07/166.13), the rest of what you fed is excess that should leave as recoverable vapor. MEG Recovery Ratio (%) = Actual recovered MEG (kg/hr) ÷ [MEG Feedrate- − (PTA feed rate × 0.374)]] × 100 | MEG is the largest recycled raw material cost on the train
Filter fouling rate | Reliability | Polymerization | the slope of the ΔP trend, but a two-point difference is noisy. Better to run a rolling linear regression over a trailing window: Fouling rate = slope of Filter Differential pressure (or Pre-cutter Filter Differential pressure) vs. time, over a trailing 4–8 hr window (bar/hr) The genuinely useful derived number is time-to-changeover: (High Alarm setpoint − current PDIC) ÷ slope = hours remaining. Worth also normalizing by throughput rather than time (bar per ton processed, not bar per hour), since fouling tracks material processed more than clock time, this makes the rate comparable across periods of different line speed. | Predicts time-to-changeover, avoids an unplanned trip
Thermal history index | Quality | Polymerization | This is meant to be a proxy for cumulative thermal degradation (color/b-value, acetaldehyde generation), and the simple version is a holdup-weighted temperature sum: TH_index = Σ (T_i × τ_i) across reactors where τ_i is residence time in vessel i, calculated as τ_i = (LIC_i/100 × Vessel mass capacity) ÷ throughput. Your own uploaded diagram actually gives you a real anchor point for this: it states R-2100 is about 30 ton with a residence time of 2.4 hr, which implies a throughput of ~12.5 ton/hr at that operating point, that's exactly the relationship you'd use for every other vessel once you know its design capacity. Two refinements worth making before you trust this number: Keep SSP separate. SSP residence time runs 10–20+ hours at 200–220°C, versus maybe 5–8 hours combined for the entire melt train. If you lump SSP into the same linear index, it will swamp everything else and the melt-train contribution becomes invisible. Track TH_index_melt and TH_index_SSP as two separate numbers, they reflect different degradation mechanisms anyway (melt-phase thermal/oxidative vs. solid-state). Consider a reference floor. Below roughly 150°C, PET thermal degradation is negligible, so Σ[(T_i − 150) × τ_i] is a better-behaved index than raw T × τ, since it won't inflate from time spent at non-degrading temperatures. For real predictive power, the rigorous version weights by reaction kinetics rather than linearly: Σ[exp(−Ea/RT_i) × τ_i], since degradation rate is Arrhenius (exponential in T, not linear). Start with the linear version as a feature, then regress it (and the Arrhenius-weighted version, if you want to push further) against lab b-value and AA results to see which correlates better, that calibration tells you whether the simple version is good enough. | Leading indicator for color (b-value) and AA - both driven by cumulative thermal exposure
Off-grade rate | Quality, Productivity | Polymerization | Off-grade rate (%) = Off-grade mass produced ÷ Total chip mass produced × 100, over a shift or batch window. The complication is that neither half of that ratio is a single clean tag. Total chip production needs a mass totalizer, either a weight-belt/flow meter at the chip cutter discharge, or back-calculated from polymer pump flow × melt density if 3rd PC reactor vaccum has an associated flow signal. Off-grade mass is usually inferred one of two ways: Diverter-state method: if there's a digital tag (DI) showing which silo the diverter valve is routing to, then Off-grade mass = Σ(production rate × time while diverter = off-grade). If production rate is roughly steady, this collapses to (time in off-grade state ÷ total time) × 100, but weighting by actual rate is more accurate if speed varies during the off-grade window. Level-change method: Off-grade mass = ΔLevel(Off-grade Silo) × silo cross-sectional area × chip bulk density, over the same period you're totalizing total production. Either way, this is a periodic (shift/batch) calculation, not a continuously-updating tag, unless you have totalizers on both streams. | Cleanest combined yield-and-quality KPI visible on this section
PTA-to-chip yield | Productivity | Polymerization | The useful framing is kg PET per kg PTA fed, since PTA feed rate is your actual tag (PTA+MEG combined isn't a single measured quantity): 192.17 ÷ 166.13 = 1.157. So the theoretical maximum is actually more chip mass than PTA mass fed, not less, because each reacted PTA molecule picks up an MEG-derived ethylene unit. PTA-to-chip yield (%) = Chip production rate ÷ (PTA feed rate × 1.157) × 100 A real plant won't hit 100% of this, the gap is off-grade material, start-up/trim losses, and spillage, all things your off-grade rate KPI above is already tracking separately. So in practice: Theoretical yield − Actual yield tells you total loss, and your off-grade rate tells you how much of that loss is a known, categorized loss versus unaccounted loss elsewhere in the train. | Persistent gap = reaction inefficiency or unaccounted loss
SSP IV uplift rate | Quality | Polymerization |  | Confirms SSP is performing to design; soft-sensor candidate
Spin pack / filter fouling trend | Reliability, Quality | Spinning |  | Rising delta P at constant flow predicts pack-change interval and affects denier uniformity
Beam-to-beam temperature spread | Quality | Spinning |  | Large spread correlates with denier/property variation between TW-1A and TW-1B
Draw ratio (as-spun) | Quality, Productivity | Spinning | @SIC-D2 /@ SIC-D1 | Primary operator lever for as-spun tenacity/elongation; trended for consistency
Spinning line throughput / OEE | Productivity | Spinning | (active positions x output per position, from Feed roll / draw roll speed) /@ design capacity | Separates speed loss from downtime loss
Position-level traceability index | Quality | Spinning | Join EVT-C1 (doff/batch) + per-position quench tags vs Spun Tow Quality lab result | Root-cause matrix - traces a quality flag back to the exact beam/position
Total draw ratio (cumulative) | Quality | Drawline + Spinning |  | Cumulative orientation is the single biggest driver of final tenacity
Draw bath temperature stability | Quality | Drawline | Collect Hot draw bath temperature over a shift (e.g., 1-minute samples ÷ 480 points over 8 hr), compute mean and standard deviation. Two ways to express it: %RSD = (σ/mean) × 100 — a quick normalized spread number Cpk, if you have real spec limits: Cpk = min[(USL−μ)/3σ, (μ−LSL)/3σ] The thing worth getting right here: don't use the alarm limits from the tag sheet as your spec limits. Alarm limits (65/100°C) are safety/equipment-protection bounds, set wide on purpose. Spec limits for Cpk should come from process/quality engineering, e.g. "target 82°C ±5°C for acceptable tenacity," a much narrower band. Using alarm limits will make your Cpk look artificially good and hide real process drift. PI AF's SQC analysis type is built specifically for this kind of boundary-monitoring calculation, that's the natural home for it rather than building Cpk by hand in an Expression. | Tighter control = more consistent tenacity/elongation, Cpk-trackable
Crimp process capability | Quality | Drawline |  | Process capability for a property otherwise only checked visually/in the lab
Oven residence time vs target | Quality | Drawline |  | Correlates with lab boiling-water shrinkage% - under-time means under-developed shrinkage
Cut length capability | Quality, Productivity | Drawline | Cpk of Cut Length against spec tolerance (e.g. 38mm ±2mm), same formula as above. The same proxy-vs-reality gap from crimp applies here too, Calc-4503 is the commanded cut length from the roll:blade speed ratio, not a measurement of every individual piece actually cut. This is exactly why motor load is co-tracked: a dulling blade doesn't necessarily change the commanded ratio, the equipment keeps running the same setpoint, but cut quality degrades (ragged cuts, increased variance even if the mean holds). So watch for a pattern where Calc-4503's Cpk stays flat while AI-4504 creeps upward, that combination means your calculated capability number is about to stop reflecting reality and an actual lab length-distribution check is overdue. | Out-of-spec cut length is both a quality and a giveaway/yield issue
Bale weight consistency / give-away | Productivity, Cost | Drawline | These are two different numbers bundled under one name, worth separating: Consistency = Cpk of Bale Weight (spread/variance) Give-away = the systematic bias above nominal, specifically: Give-away (kg/period) = Σ(WIC-4602ᵢ − Nominal) for all bales where the bale exceeds nominal weight Here's the part that makes this genuinely actionable rather than just descriptive: consistency and give-away are mechanically linked. If you need to guarantee bales never fall below a legal/contractual minimum at some confidence level, the required target setpoint is: Target = Minimum + Z·σ where Z is the one-sided confidence factor (Z=3 ≈ 99.87% confidence the bale clears the minimum). A tighter Cpk (smaller σ) means you can legitimately set Target closer to Minimum and still meet the same compliance guarantee, directly cutting give-away. This is the business case for the consistency KPI: it's not just a quality metric, it's the lever that lets you reduce the margin you're currently giving away for free. | Consistently running above nominal weight is direct margin give-away
Drawline yield / waste rate | Productivity | Drawline | Waste rate = 1 − (Total bale weight produced ÷ Total tow mass fed), over the same period. The numerator is easy, Bale Weight × bale count is a direct measurement. The denominator is the hard part: SIC-T2 is a speed tag, not a mass flow tag, so you need a linear density to convert it: Tow mass fed (kg/hr) = (As-spun denier ÷ 9000) × Creel speed (m/min) × ends combined × 60 ÷ 1000 As-spun denier isn't a continuous DCS tag, it's a lab value (or inferred from spinning extrusion rate). Given that gap, the more robust practical version skips instantaneous flow entirely and uses a can-count mass balance instead: Waste rate = 1 − [Total bale weight ÷ (cans consumed × average weighed mass per can)], using the creel's can-changeover detection event to count cans and a known per-can weight from spinning's doff record. Less elegant than a live ratio, but it doesn't depend on a tag you don't actually have. | Waste percentage isolated to the drawline stage specifically
End-to-end PTA-to-bale yield | Productivity | All three | Yield = (Bale Weight × bale count) ÷ PTA feed rate , but the timing problem here is the most severe of any KPI on this list, because the transit time from PTA silo to baled fiber spans the entire process: esterification + polycondensation + SSP (10–20+ hours alone) + spinning + can storage + drawline. Comparing today's PTA feed to today's bale output is comparing two numbers that have nothing to do with each other. Three implementation tiers, in order of effort: Simplest: compare monthly or weekly totals. Over a long enough window, a few hours-to-days of transit lag becomes statistical noise relative to total volume. Easy, but only catches large, sustained yield problems, not a specific bad batch. Middle ground: a fixed-lag rolling comparison, Yield(t) = Bale output at (t + estimated total transit time) ÷ PTA input at t, using a single estimated lag (sum of typical residence times across all stages). Better daily resolution, but the lag estimate itself drifts if SSP residence time or can dwell time varies. Rigorous: true batch/lot Event Frame tracking, the same mechanism flagged repeatedly across the Asset Tree and the other cross-process KPIs. This is the only version that correctly handles variable transit time and lets you trace a specific bad batch of bales back to the specific PTA lot and process conditions that produced it. | The ultimate plant yield number; needs batch traceability across all three sections
Specific Energy Consumption (SEC) | Energy | All three | @total kWh per section (once power meters are tagged) /@ ton output | The vacuum/ejector system on Polymerization is usually the single largest line item
Line OEE (per section) | Productivity | All three |  | Separates downtime loss, speed loss, and quality loss - three different fixes
End-to-end quality index | Quality | All three | Composite of soft-sensor IV (Polymerization) + spun tow quality (Spinning) + tenacity/elongation/shrinkage (Drawline), time-aligned via Batch No. | Single first-pass-quality number for a management dashboard

## Dashboard
KPI | Dashboard Tier(s) | Refresh Cadence | Primary Data Source | Notes
Filter fouling rate | Asset Health | Daily / Weekly trend | Historian (DCS tags) | -
Spin pack / filter fouling trend | Asset Health | Daily trend | Historian (DCS tags) | -
MTBF (rotating equipment) | Asset Health | Monthly trend | CMMS | -
MTTR (rotating equipment) | Asset Health | Monthly trend | CMMS | -
Planned maintenance ratio | Asset Health | Monthly | CMMS | Leading indicator of program health
Composite equipment health score | Asset Health | Daily / Weekly | Historian + CMMS composite | Roll-up score per equipment class
Vacuum system efficiency | Asset Health, Process Optimization | Daily trend | Historian (DCS tags) | -
End-to-end PTA-to-bale yield | Business | Daily / Weekly | Historian + MES, batch-linked | Needs batch traceability across all 3 sections
Cost per ton produced | Business | Daily / Weekly | ERP (cost accounting) + historian output | Not DCS-derived on its own
On-time-in-full (OTIF) delivery | Business | Weekly / Monthly | ERP / logistics system | Not DCS-derived
Quality claim / complaint rate | Business | Weekly / Monthly | Quality / CRM system | Join to Batch No. for root-cause traceback
Finished goods inventory days | Business | Weekly | Warehouse / ERP system | Not DCS-derived
Specific Energy Consumption (SEC) | Business, Asset Health | Daily / Weekly | Historian + power meters | Power metering is a gap to close first
Bale weight consistency / give-away | Business, Operations | Shift / Daily | Historian (DCS tags) | Direct margin impact
End-to-end quality index | Business, Operations | Daily / Weekly | Historian + LIMS, batch-linked | -
Production vs plan | Business, Operations | Shift / Daily | MES/ERP schedule + historian output | -
Draw ratio (as-spun) | Operations | Real-time | Historian (DCS tags) | -
Oven residence time vs target | Operations | Real-time | Historian (DCS tags) | -
MEG recovery ratio | Operations, Business | Shift / Daily | Historian (DCS tags) | Cost angle feeds Business; rate feeds Operations
Off-grade rate | Operations, Business | Shift / Daily | Historian + MES | -
PTA-to-chip yield | Operations, Business | Shift / Daily | Historian + MES | -
Spinning line throughput / OEE | Operations, Business | Shift / Daily | Historian + MES | -
Drawline yield / waste rate | Operations, Business | Shift / Daily | Historian + MES | -
Line OEE (per section) | Operations, Business | Shift / Daily | Historian + MES | -
Beam-to-beam temperature spread | Operations, Process Optimization | Real-time | Historian (DCS tags) | -
Draw bath temperature stability | Operations, Process Optimization | Shift (SPC) | Historian (DCS tags) | -
PTA:MEG molar ratio | Process Optimization | Real-time | Historian (DCS tags) | -
Esterification water removal efficiency | Process Optimization | Real-time | Historian (DCS tags) | -
Thermal history index | Process Optimization | Real-time / per batch | Historian (DCS tags) | -
SSP IV uplift rate | Process Optimization | Per batch | Historian + lab (LIMS) | -
Quench-to-quality soft sensor | Process Optimization | Real-time | Historian + model (calibrated to lab) | -
Position-level traceability index | Process Optimization | Per batch / on demand | Historian + LIMS | -
Total draw ratio (cumulative) | Process Optimization | Real-time | Historian (DCS tags) | -
Crimp process capability | Process Optimization | Shift (SPC/Cpk) | Historian (DCS tags) | -
Virtual IV (soft sensor) | Process Optimization, Operations | Real-time | Historian + model (calibrated to lab IV) | -
Cut length capability | Process Optimization, Operations | Shift (SPC/Cpk) | Historian (DCS tags) | -

## tagnames
Tagname | Type | InitialValue | MinEU | MaxEU | Units | LoAlarm | LoAlarmValue | HiAlarm | HiAlarmValue | HiHiAlarm | HiHiAlarmValue | Area | Equipment | Parameter | Comment
POLY_PTA_SILO_SILOLEVEL | Memory Real | 50 | -3.75 | 108.75 | % | Y | 15 | Y | 90 | N |  | POLY | PTA_SILO | Silo level | Load cell / radar
POLY_PTA_FEEDER_N2PURGE | Memory Real | 100 | 42.5 | 147.5 | %design | Y | 60 | Y | 130 | N |  | POLY | PTA_FEEDER | N2 purge flow | Conveying / inerting gas
POLY_PTA_FEEDER_N2BLANKE | Memory Real | 0.1 | -0.05 | 0.37 | barg | Y | 0.02 | Y | 0.3 | N |  | POLY | PTA_FEEDER | N2 blanket pressure
POLY_TK01_TANKLEVEL | Memory Real | 50 | 3.75 | 101.25 | % | Y | 20 | Y | 85 | Y | 90 | POLY | TK01 | Tank level
POLY_TK01_PTAFEED | Memory Real | 100 | 58.75 | 126.25 | %design | Y | 70 | Y | 115 | N |  | POLY | TK01 | PTA feed rate | Weight feeder
POLY_TK01_MEGFEED | Memory Real | 100 | 58.75 | 126.25 | %design | Y | 70 | Y | 115 | N |  | POLY | TK01 | MEG feed flow
POLY_TK01_PTAMEG | Memory Real | 1.225 | 0.963 | 1.487 | x1PTA | Y | 1.05 | Y | 1.4 | N |  | POLY | TK01 | PTA MEG molar ratio | Calculated, sets stoichiometry
POLY_TK01_AGITATSPEED | Memory Real | 60 | 0 | 120 | RPM | Y | 20 | Y | 100 | N |  | POLY | TK01 | Agitator speed
POLY_SLURRY_PUMP_DISCHAPRESSU | Memory Real | 3 | -0.25 | 7.25 | barg | Y | 1 | Y | 6 | N |  | POLY | SLURRY_PUMP | Discharge pressure
POLY_RAB01_CHAMBEA | Memory Real | 255 | 240 | 270 | C | Y | 245 | Y | 265 | Y | 270 | POLY | RAB01 | Chamber A temperature
POLY_RAB01_CHAMBEBC | Memory Real | 255 | 240 | 270 | C | Y | 245 | Y | 265 | Y | 270 | POLY | RAB01 | Chamber BC temperature
POLY_RAB01_REACTOPRESSU | Memory Real | 0.6 | -0.312 | 1.863 | barg | Y | 0.05 | Y | 1.5 | N |  | POLY | RAB01 | Reactor pressure
POLY_RAB01_CHAMBEA2 | Memory Real | 50 | 3.75 | 101.25 | % | Y | 20 | Y | 85 | N |  | POLY | RAB01 | Chamber A level | Feed-mid-overflow
POLY_RAB01_CHAMBEBC2 | Memory Real | 50 | 3.75 | 101.25 | % | Y | 20 | Y | 85 | N |  | POLY | RAB01 | Chamber BC level
POLY_RAB01_AGITATSPEED | Memory Real | 35 | -5 | 85 | RPM | Y | 10 | Y | 70 | N |  | POLY | RAB01 | Agitator speed
POLY_ES_COL1_COLUMNTOP | Memory Real | 101.5 | 91.75 | 111.25 | C | Y | 95 | Y | 108 | N |  | POLY | ES_COL1 | Column top temperature | Water vs MEG split
POLY_ES_COL1_COLUMNPRESSU | Memory Real | 0.1 | -0.188 | 0.637 | barg | Y | -0.05 | Y | 0.5 | N |  | POLY | ES_COL1 | Column pressure
POLY_ES_COL1_REFLUXFLOW | Memory Real | 100 | 57.5 | 132.5 | %design | Y | 70 | Y | 120 | N |  | POLY | ES_COL1 | Reflux flow
POLY_RAB02_CHAMBE1 | Memory Real | 260 | 245 | 275 | C | Y | 250 | Y | 270 | Y | 275 | POLY | RAB02 | Chamber 1 temperature
POLY_RAB02_CHAMBE2 | Memory Real | 260 | 245 | 275 | C | Y | 250 | Y | 270 | Y | 275 | POLY | RAB02 | Chamber 2 temperature
POLY_RAB02_CHAMBE3 | Memory Real | 260 | 245 | 275 | C | Y | 250 | Y | 270 | Y | 275 | POLY | RAB02 | Chamber 3 temperature
POLY_RAB02_CHAMBE4 | Memory Real | 260 | 245 | 275 | C | Y | 250 | Y | 270 | Y | 275 | POLY | RAB02 | Chamber 4 temperature
POLY_RAB02_CHAMBE5 | Memory Real | 260 | 245 | 275 | C | Y | 250 | Y | 270 | Y | 275 | POLY | RAB02 | Chamber 5 temperature
POLY_RAB02_CH1TONER | Memory Real | 100 | 57.5 | 132.5 | %design | Y | 70 | Y | 120 | N |  | POLY | RAB02 | Ch1 toner dosing flow
POLY_RAB02_CH5STABIL | Memory Real | 100 | 57.5 | 132.5 | %design | Y | 70 | Y | 120 | N |  | POLY | RAB02 | Ch5 stabilizer dosing flow
POLY_RAB02_CHAMBE12 | Memory Real | 50 | 3.75 | 101.25 | % | Y | 20 | Y | 85 | N |  | POLY | RAB02 | Chamber 1 level
POLY_RAB02_CHAMBE22 | Memory Real | 50 | 3.75 | 101.25 | % | Y | 20 | Y | 85 | N |  | POLY | RAB02 | Chamber 2 level
POLY_RAB02_CHAMBE32 | Memory Real | 50 | 3.75 | 101.25 | % | Y | 20 | Y | 85 | N |  | POLY | RAB02 | Chamber 3 level
POLY_RAB02_CHAMBE42 | Memory Real | 50 | 3.75 | 101.25 | % | Y | 20 | Y | 85 | N |  | POLY | RAB02 | Chamber 4 level
POLY_RAB02_CHAMBE52 | Memory Real | 50 | 3.75 | 101.25 | % | Y | 20 | Y | 85 | N |  | POLY | RAB02 | Chamber 5 level
POLY_ES_COL2_COLUMNTOP | Memory Real | 101.5 | 91.75 | 111.25 | C | Y | 95 | Y | 108 | N |  | POLY | ES_COL2 | Column top temperature
POLY_ES_COL2_COLUMNPRESSU | Memory Real | 0.1 | -0.188 | 0.637 | barg | Y | -0.05 | Y | 0.5 | N |  | POLY | ES_COL2 | Column pressure
POLY_MONOMER_PUMP_DISCHAPRESSU | Memory Real | 4.5 | 0.5 | 9.5 | barg | Y | 2 | Y | 8 | N |  | POLY | MONOMER_PUMP | Discharge pressure
POLY_PREPC_FILTER_DIFFERPRESSU | Memory Real | 1 | 0.125 | 2.375 | bar | N |  | Y | 2 | Y | 2.5 | POLY | PREPC_FILTER | Differential pressure | Auto-switch on HH
POLY_RAC01_MELTTEMPER | Memory Real | 275 | 260 | 290 | C | Y | 265 | Y | 285 | Y | 290 | POLY | RAC01 | Melt temperature
POLY_RAC01_VACUUM | Memory Real | 75 | 25 | 175 | mbarA | N |  | Y | 150 | Y | 200 | POLY | RAC01 | Vacuum | Lower = deeper vacuum
POLY_RAC01_LEVEL | Memory Real | 50 | 3.75 | 101.25 | % | Y | 20 | Y | 85 | N |  | POLY | RAC01 | Level
POLY_RAC01_AGITATSPEED | Memory Real | 20 | -3.75 | 48.75 | RPM_pct | Y | 5 | Y | 40 | N |  | POLY | RAC01 | Agitator speed torque | Torque trended as IV proxy
POLY_RAC01_COND_CONDENTEMPER | Memory Real | 90 | 60 | 120 | C | Y | 70 | Y | 110 | N |  | POLY | RAC01_COND | Condenser temperature | EG circulating medium
POLY_RAC01_COND_EGCIRCUL | Memory Real | 100 | 57.5 | 132.5 | %design | Y | 70 | Y | 120 | N |  | POLY | RAC01_COND | EG circulation flow
POLY_RAC01_EJECTOR_MOTIVEPRESSU | Memory Real | 6 | 1.25 | 11.75 | barg | Y | 3 | Y | 10 | N |  | POLY | RAC01_EJECTOR | Motive pressure
POLY_RAC02_MELTTEMPER | Memory Real | 280 | 265 | 295 | C | Y | 270 | Y | 290 | Y | 295 | POLY | RAC02 | Melt temperature
POLY_RAC02_VACUUM | Memory Real | 12.5 | -1.25 | 36.25 | mbarA | N |  | Y | 30 | Y | 40 | POLY | RAC02 | Vacuum
POLY_RAC02_LEVEL | Memory Real | 50 | 3.75 | 101.25 | % | Y | 20 | Y | 85 | N |  | POLY | RAC02 | Level
POLY_RAC03_MELTTEMPER | Memory Real | 285 | 270 | 300 | C | Y | 275 | Y | 295 | Y | 300 | POLY | RAC03 | Melt temperature | Tightest tolerance
POLY_RAC03_VACUUM | Memory Real | 1.5 | 0 | 6 | mbarA | N |  | Y | 5 | Y | 8 | POLY | RAC03 | Vacuum | Most critical loop
POLY_RAC03_LEVELBOTTOM | Memory Real | 50 | 3.75 | 101.25 | % | Y | 20 | Y | 85 | N |  | POLY | RAC03 | Level bottom
POLY_RAC03_AGITATSPEED | Memory Real | 12.5 | -3.75 | 36.75 | RPM_pct | Y | 3 | Y | 30 | N |  | POLY | RAC03 | Agitator speed torque | Primary online IV proxy
POLY_POLYMER_PUMP_DISCHAPRESSU | Memory Real | 20 | -3.75 | 48.75 | barg | Y | 5 | Y | 40 | N |  | POLY | POLYMER_PUMP | Discharge pressure | To chip cutting
POLY_PRECUTTER_FILTER_DIFFERPRE | Memory Real | 2 | 0.25 | 4.75 | bar | N |  | Y | 4 | N |  | POLY | PRECUTTER_FILTER | Differential pressure
POLY_CHIP_CUTTERS_CUTTERSPEED | Memory Real | 100 | 57.5 | 132.5 | %design | Y | 70 | Y | 120 | N |  | POLY | CHIP_CUTTERS | Cutter speed
POLY_CHIP_CUTTERS_QUENCHWATER | Memory Real | 30 | 6.25 | 58.75 | C | Y | 15 | Y | 50 | N |  | POLY | CHIP_CUTTERS | Quench water temperature
POLY_CHIP_CONVEYING_CONVEYAIR | Memory Real | 0.45 | 0.05 | 0.95 | barg | Y | 0.2 | Y | 0.8 | N |  | POLY | CHIP_CONVEYING | Conveying air pressure | Air driven
POLY_CHIP_SILO_SILOLEVEL | Memory Real | 50 | -10 | 110 | % | Y | 10 | Y | 90 | N |  | POLY | CHIP_SILO | Silo level
POLY_SSP_TOWER_BEDTEMPER | Memory Real | 210 | 180 | 240 | C | Y | 190 | Y | 230 | Y | 235 | POLY | SSP_TOWER | Bed temperature
POLY_SSP_TOWER_N2PURGE | Memory Real | 100 | 57.5 | 132.5 | %design | Y | 70 | Y | 120 | N |  | POLY | SSP_TOWER | N2 purge flow
POLY_SSP_TOWER_TOWERLEVEL | Memory Real | 55 | 2.5 | 107.5 | % | Y | 20 | Y | 90 | N |  | POLY | SSP_TOWER | Tower level
POLY_SSP_TOWER_N2DEW | Memory Real | -47.5 | -61.25 | -23.75 | CdewPt | N |  | Y | -30 | N |  | POLY | SSP_TOWER | N2 dew point | Alarm = too wet
SPIN_VALVE_5WAY_POLYMETEMPER | Memory Real | 285 | 270 | 300 | C | Y | 275 | Y | 295 | Y | 300 | SPIN | VALVE_5WAY | Polymer temperature | Inlet from PM2/SF1/SF2/SF3
SPIN_VALVE_5WAY_POLYMEPRESSU | Memory Real | 60 | 3.75 | 131.25 | bar | Y | 25 | Y | 110 | N |  | SPIN | VALVE_5WAY | Polymer pressure
SPIN_VALVE_5WAY_POLYMEHIIV | Memory Real | 0.752 | 0.525 | 0.975 | IV | Y | 0.6 | Y | 0.9 | N |  | SPIN | VALVE_5WAY | Polymer HiIV viscosity
SPIN_VALVE_PRE3WAY_POLYMETEMPER | Memory Real | 283 | 268 | 298 | C | Y | 273 | Y | 293 | N |  | SPIN | VALVE_PRE3WAY | Polymer temperature
SPIN_VALVE_PRE3WAY_POLYMEPRESSU | Memory Real | 60 | 3.75 | 131.25 | bar | Y | 25 | Y | 110 | N |  | SPIN | VALVE_PRE3WAY | Polymer pressure
SPIN_VALVE_3WAY_A_POLYMETEMPER | Memory Real | 283 | 268 | 298 | C | Y | 273 | Y | 293 | N |  | SPIN | VALVE_3WAY_A | Polymer temperature | To SF1A header
SPIN_VALVE_3WAY_A_POLYMEPRESSU | Memory Real | 55 | -1.25 | 126.25 | bar | Y | 20 | Y | 105 | N |  | SPIN | VALVE_3WAY_A | Polymer pressure
SPIN_VALVE_3WAY_B_POLYMETEMPER | Memory Real | 283 | 268 | 298 | C | Y | 273 | Y | 293 | N |  | SPIN | VALVE_3WAY_B | Polymer temperature | To SF1B header
SPIN_VALVE_3WAY_B_POLYMEPRESSU | Memory Real | 55 | -1.25 | 126.25 | bar | Y | 20 | Y | 105 | N |  | SPIN | VALVE_3WAY_B | Polymer pressure
SPIN_BEAM_TW1A_POLYMETEMPER | Memory Real | 283 | 268 | 298 | C | Y | 273 | Y | 293 | N |  | SPIN | BEAM_TW1A | Polymer temperature
SPIN_BEAM_TW1A_POLYMEPRESSU | Memory Real | 55 | -1.25 | 126.25 | bar | Y | 20 | Y | 105 | N |  | SPIN | BEAM_TW1A | Polymer pressure
SPIN_BEAM_TW1B_POLYMETEMPER | Memory Real | 283 | 268 | 298 | C | Y | 273 | Y | 293 | N |  | SPIN | BEAM_TW1B | Polymer temperature
SPIN_BEAM_TW1B_POLYMEPRESSU | Memory Real | 55 | -1.25 | 126.25 | bar | Y | 20 | Y | 105 | N |  | SPIN | BEAM_TW1B | Polymer pressure
SPIN_QUENCH_AIR_TEMPER | Memory Real | 20 | 5 | 35 | C | Y | 10 | Y | 30 | N |  | SPIN | QUENCH_AIR | Temperature
SPIN_QUENCH_AIR_PRESSU | Memory Real | 12.5 | -5 | 37 | mmH2O | Y | 2 | Y | 30 | N |  | SPIN | QUENCH_AIR | Pressure
SPIN_QUENCH_AIR_VELOCIAIRFLO | Memory Real | 0.65 | -0.25 | 1.85 | m_s | Y | 0.1 | Y | 1.5 | N |  | SPIN | QUENCH_AIR | Velocity airflow
SPIN_QUENCH_AIR_HUMIDI | Memory Real | 60 | 16.25 | 98.75 | %RH | Y | 30 | Y | 85 | N |  | SPIN | QUENCH_AIR | Humidity | If RH probe fitted
SPIN_FINISH_OIL_FINISHCONCEN | Memory Real | 2 | -0.375 | 4.875 | % | Y | 0.5 | Y | 4 | N |  | SPIN | FINISH_OIL | Finish concentration | If inline sensor fitted
SPIN_DRAWING_FEEDDRAW | Memory Real | 100 | 57.5 | 132.5 | %design | Y | 70 | Y | 120 | N |  | SPIN | DRAWING | Feed draw roll speed
SPIN_DRAWING_DRAWRATIO | Memory Real | 3.5 | 2.3 | 4.7 | x | Y | 2.7 | Y | 4.3 | N |  | SPIN | DRAWING | Draw ratio | SIC-D2, as-spun setpoint
SPIN_CANTRAVERING_DOFFTIME | Memory Real | 30 | 15 | 45 | min | N |  | N |  | N |  | SPIN | CANTRAVERING | Doff time | EVT-C1, logged event only
DRAW_TOW_CREEL_TOWBAND | Memory Real | 10 | -2.5 | 24.5 | N | Y | 2 | Y | 20 | N |  | DRAW | TOW_CREEL | Tow band tension | Dancer roll / load cell
DRAW_TOW_CREEL_FEEDROLL | Memory Real | 100 | 57.5 | 132.5 | %design | Y | 70 | Y | 120 | N |  | DRAW | TOW_CREEL | Feed roll speed | SIC-T2, line speed reference
DRAW_HOT_DRAW_BATH_BATHTEMPER | Memory Real | 82.5 | 56.25 | 108.75 | C | Y | 65 | Y | 100 | Y | 105 | DRAW | HOT_DRAW_BATH | Bath temperature | Largest effect on tenacity
DRAW_HOT_DRAW_BATH_BATHLEVEL | Memory Real | 50 | 3.75 | 101.25 | % | Y | 20 | Y | 85 | N |  | DRAW | HOT_DRAW_BATH | Bath level
DRAW_BATH_HEATER_STEAMPRESSU | Memory Real | 3 | 0 | 6 | barg | Y | 1 | Y | 5 | N |  | DRAW | BATH_HEATER | Steam pressure | If steam-heated
DRAW_DRAW_STANDS_FEEDDRAW | Memory Real | 100 | 57.5 | 132.5 | %design | Y | 70 | Y | 120 | N |  | DRAW | DRAW_STANDS | Feed draw roll speed
DRAW_DRAW_STANDS_DRAWRATIO | Memory Real | 3.5 | 2.3 | 4.7 | x | Y | 2.7 | Y | 4.3 | N |  | DRAW | DRAW_STANDS | Draw ratio | SIC-D1, primary operator setpoint
DRAW_DRAW_STANDS_TOWTENSIO | Memory Real | 20 | -3.75 | 48.75 | N | Y | 5 | Y | 40 | N |  | DRAW | DRAW_STANDS | Tow tension pre post
DRAW_FINISH_OIL_FINISHCONCEN | Memory Real | 0.2 | -0.062 | 0.613 | % | Y | 0.05 | Y | 0.5 | N |  | DRAW | FINISH_OIL | Finish concentration
DRAW_FINISH_OIL_BATHLEVEL | Memory Real | 50 | 3.75 | 101.25 | % | Y | 20 | Y | 85 | N |  | DRAW | FINISH_OIL | Bath level
DRAW_CRIMPER_BOXBACK | Memory Real | 3.5 | -0.5 | 8.5 | bar | Y | 1 | Y | 7 | N |  | DRAW | CRIMPER | Box back pressure | Controls crimp intensity
DRAW_CRIMPER_FEEDROLL | Memory Real | 15 | 0 | 30 | %overfeed | Y | 5 | Y | 25 | N |  | DRAW | CRIMPER | Feed roll overfeed | Sets crimp frequency
DRAW_CRIMPER_BOXSTEAM | Memory Real | 2 | -0.375 | 4.875 | barg | Y | 0.5 | Y | 4 | N |  | DRAW | CRIMPER | Box steam pressure
DRAW_CRIMPER_BOXSTEAM2 | Memory Real | 120 | 90 | 150 | C | Y | 100 | Y | 140 | N |  | DRAW | CRIMPER | Box steam temperature | Thermosets the crimp
DRAW_CRIMPER_CRIMPFREQUE | Memory Real | 11 | 3.5 | 18.5 | cr_in | Y | 6 | Y | 16 | N |  | DRAW | CRIMPER | Crimp frequency
DRAW_OVEN_OVENTEMPER | Memory Real | 115 | 77.5 | 152.5 | C | Y | 90 | Y | 140 | Y | 150 | DRAW | OVEN | Oven temperature | Multi-zone
DRAW_OVEN_BELTSPEED | Memory Real | 100 | 57.5 | 132.5 | %design | Y | 70 | Y | 120 | N |  | DRAW | OVEN | Belt speed | Sets residence time
DRAW_OVEN_HOTAIR | Memory Real | 100 | 57.5 | 132.5 | %design | Y | 70 | Y | 120 | N |  | DRAW | OVEN | Hot air circulation flow
DRAW_OVEN_RESIDETIME | Memory Real | 3.5 | 0.375 | 7.125 | min | Y | 1.5 | Y | 6 | N |  | DRAW | OVEN | Residence time
DRAW_CUTTER_BLADEFEED | Memory Real | 100 | 57.5 | 132.5 | %design | Y | 70 | Y | 120 | N |  | DRAW | CUTTER | Blade feed roll speed
DRAW_CUTTER_CUTLENGTH | Memory Real | 44.5 | 31.75 | 57.25 | mm | Y | 36 | Y | 53 | N |  | DRAW | CUTTER | Cut length | Calc-4503
DRAW_CUTTER_MOTORLOAD | Memory Real | 55 | 28.75 | 96.25 | %rated | N |  | Y | 85 | Y | 95 | DRAW | CUTTER | Motor load | AI-4504, blade wear/jam
DRAW_BALER_PRESSFORCE | Memory Real | 100 | 5 | 215 | bar_hyd | Y | 40 | Y | 180 | N |  | DRAW | BALER | Press force
DRAW_BALER_BALEWEIGHT | Memory Real | 400 | 295 | 505 | kg | Y | 330 | Y | 470 | N |  | DRAW | BALER | Bale weight | WIC-4602
DRAW_BALER_BALEDENSIT | Memory Real | 400 | 280 | 520 | kg_m3 | Y | 320 | Y | 480 | N |  | DRAW | BALER | Bale density
LINE_SPEED | Memory Real | 100 | 65 | 135 |  | N |  | N |  | N |  | SYS | DRIVER | LINE_SPEED | Master throughput driver (root cause)
UTIL_N2 | Memory Real | 100 | 65 | 135 |  | N |  | N |  | N |  | SYS | DRIVER | UTIL_N2 | N2 header disturbance driver
UTIL_STEAM | Memory Real | 100 | 65 | 135 |  | N |  | N |  | N |  | SYS | DRIVER | UTIL_STEAM | Steam header disturbance driver
FEED_QUAL | Memory Real | 0 | -21 | 21 |  | N |  | N |  | N |  | SYS | DRIVER | FEED_QUAL | Slow raw-material quality drift (-1..+1)
Z1 | Memory Real | 100 | 0 | 200 | %design (echo) | N |  | N |  | N |  | SYS | ECHO | Z1 | Lagged copy of LINE_SPEED (lag=0.15)
Z2 | Memory Real | 100 | 0 | 200 | %design (echo) | N |  | N |  | N |  | SYS | ECHO | Z2 | Lagged copy of Z1 (lag=0.12)
Z3 | Memory Real | 100 | 0 | 200 | %design (echo) | N |  | N |  | N |  | SYS | ECHO | Z3 | Lagged copy of Z2 (lag=0.1)
Z4 | Memory Real | 100 | 0 | 200 | %design (echo) | N |  | N |  | N |  | SYS | ECHO | Z4 | Lagged copy of Z3 (lag=0.1)
ZSPIN | Memory Real | 100 | 0 | 200 | %design (echo) | N |  | N |  | N |  | SYS | ECHO | ZSPIN | Lagged copy of LINE_SPEED (lag=0.08)
ZDRAW | Memory Real | 100 | 0 | 200 | %design (echo) | N |  | N |  | N |  | SYS | ECHO | ZDRAW | Lagged copy of ZSPIN (lag=0.15)
PROD_IV | Memory Real | 0.75 | 0.5 | 1 | IV | N |  | N |  | N |  | SYS | QUALITY | PROD_IV | Derived polymer IV from RAC03 vacuum/torque/throughput
IV_TRANSPORT | Memory Real | 0.75 | 0.5 | 1 | IV | N |  | N |  | N |  | SYS | QUALITY | IV_TRANSPORT | PROD_IV delayed for chip-silo/SSP/melt transit time
SIM_SEED | Memory Real | 12347 | -2147483647 | 2147483647 |  | N |  | N |  | N |  | SYS | SIM | SIM_SEED | PRNG state, internal use only